## Лист1
Ti13Nb13Zr5Cu
Номер | Режим | Твердость, 0,5 HV | Среднее значение | Отклонение
1 | C1 | 353 | 346.02 | 15.99428
339.2
347.5
366.7
323.7
2 | C2 | 288.1 | 288.12 | 11.36473
299.1
279.4
299.6
274.4
3 | C3 | 385.6 | 389.08 | 13.80496
376.2
412.7
385.6
385.3
4 | C4 | 382.8 | 382.7 | 15.95212
407.5
378
382
363.2
5 | C5 | 284 | 308.4 | 15.50532
305.5
309.2
323.4
319.9
6 | C6 | 400 | 412.24 | 9.682613
416.3
404.6
416.6
423.7
7 | C7 | 280.9 | 286.8 | 11.06752
295.9
279.6
301.3
276.3
8 | C8 | 387.8 | 397.7 | 15.05922
397.2
415.2
409.6
378.7
9 | L1 | 409.9 | 420.08 | 11.67078
413.9
439.2
414.6
422.8
10 | L2 | 454.7 | 445.08 | 9.538186
449.7
439.2
450.4
431.4
11 | L3 | 429.7 | 442.62 | 8.014799
451.4
443.5
446.1
442.4
12 | L4 | 436.5 | 456.92 | 12.82135
468
453.6
459.6
466.9
13 | L5 | 446.1 | 436.4 | 11.50956
418.1
439.9
432.8
445.1