## Лист1
1 | 199.1 | 206.5 | 7.942606625
203
219.9
204.1
206.4
2 | 211.5 | 206.2 | 13.22100601
197.8
226.3
192.6
202.8
3 | 199.5 | 199.56 | 7.470140561
188.7
203.8
208.6
197.2
4 | 215 | 202.1 | 8.148005891
192.4
201.4
200
201.7
5 | 208 | 202.9 | 9.83692025
195.1
216.6
192.3
202.5
6 | 198.9 | 200.54 | 2.707951255
197.3
203.8
202.8
199.9
7 | 210 | 204.64 | 12.35325868
206.4
188.7
197.1
221
8 | 210.4 | 213.48 | 12.64958497
200.2
216.2
207
233.6
9 | 191.4 | 183.08 | 5.906521819
187.1
179.4
177.5
180